## Sheet1
不锈钢金属软管
产品结构特点:
不锈钢金属软管是一种高品质的柔性连接管道，它是由极薄壁的、无缝或纵缝、不锈钢管经过高精度塑性变形加工成形的。具有良好的柔软性、抗疲劳性。耐高低温、耐腐蚀性等诸多优点。广泛应用于石油化工、钢铁冶金、橡胶、机械、电力等行业。
型号规格：
公称通径(ND) | 管体外径及允许偏差 | 软管编织外径及允许偏差 | 最小弯曲半径 |  | 工作压力(MPa) | 活套螺母规格
|  |  | 静态 | 动态
Φ6 | 10.5-0.30 | 12-0.30 | ≮10*ND | ≮15*ND | 10 | M12*1.25
Φ8 | 12.5-0.30 | 14-0.30 | ≮10*ND | ≮15*ND | 10 | M14*1.5
Φ10 | 14.5-0.30 | 16-0.30 | ≮10*ND | ≮15*ND | 10 | M16*1.5
Φ12 | 16.5-0.30 | 18-0.30 | ≮10*ND | ≮15*ND | 8 | M20*1.5
Φ14 | 18.5-0.30 | 20-0.30 | ≮10*ND | ≮15*ND | 8 | M22*1.5
Φ18 | 24.5-0.30 | 26-0.30 | ≮10*ND | ≮15*ND | 8 | M30*1.5
Φ20 | 26.5-0.30 | 28-0.30 | ≮10*ND | ≮15*ND | 6.4 | M33*2
Φ25 | 32.5-0.30 | 34-0.30 | ≮10*ND | ≮15*ND | 6.4 | M39*2
Φ32 | 40.6-0.30 | 42-0.30 | ≮10*ND | ≮15*ND | 4 | M48*2
Φ38 | 50.6-0.30 | 52-0.30 | ≮10*ND | ≮15*ND | 4 | M56*2
Φ40 | 52.6-0.30 | 54-0.30 | ≮10*ND | ≮15*ND | 4 | M58*2
Φ50 | 62.6-0.30 | 64-0.30 | ≮10*ND | ≮15*ND | 3.5 | M70*2M
Φ65 | 76-0.30 | 78-0.30 | ≮10*ND | ≮15*ND | 3.1 | 法兰
Φ80 | 96-0.30 | 99-0.30 | ≮10*ND | ≮15*ND | 2.4 | 连接按
Φ100 | 125-0.30 | 128-0.30 | ≮10*ND | ≮15*ND | 1.9
Φ125 | 154-0.30 | 184-0.40 | ≮10*ND | ≮15*ND | 1.5 | GB9113
Φ150 | 180-0.30 | 184-0.40 | ≮10*ND | ≮15*ND | 1.1
Φ175 | 210-0.30 | 214-0.60 | ≮10*ND | ≮15*ND | 1 | GB9118
Φ200 | 240-0.30 | 244-0.50 | ≮10*ND | ≮15*ND | 0.85
Φ250 | 290-0.30 | 294-0.50 | ≮10*ND | ≮15*ND | 0.6 | GB9119
Φ300 | 345-0.30 | 350-0.50 | ≮10*ND | ≮15*ND | 0.25
Φ350 | 400-0.30 | 406-0.50 | ≮10*ND | ≮15*ND | 0.25
Φ400 | 450-0.30 | 456-0.50 | ≮10*ND | ≮15*ND | 0.25
江苏宏博机械制造有限公司
总部地址:江苏海安南莫工业园区
董事长：韩青云 13906278039
生产科：赵 巍 13962782598
总部电话:0513-88475696 88473588
总部传真：0513-88473988
分部电话:0513-88482413 88482449
分部传真：0513-88485068
公司网址:http://www.hongbojs.com/
E-mail:zdly@zdly.com hb@hongbojs.com